## 1 hour
10000 | 0.02632653 | 0.01714342
9120.108 | 0.02541353 | 0.01559468
8317.638 | 0.02440215 | 0.01401717
7585.776 | 0.02360482 | 0.01290133
6918.31 | 0.0232068 | 0.01195285
6309.573 | 0.02291139 | 0.01100428
5754.399 | 0.02205555 | 0.009759531
5248.075 | 0.02203962 | 0.008952216
4786.301 | 0.02164428 | 0.008098299
4365.158 | 0.02141499 | 0.00738546
3981.072 | 0.02121039 | 0.006487457
3630.781 | 0.02112356 | 0.005931288
3311.311 | 0.02097877 | 0.005267471
3019.952 | 0.02082087 | 0.004637061
2754.229 | 0.02073589 | 0.004307964
2511.886 | 0.02052652 | 0.003895377
2290.868 | 0.0205376 | 0.003321905
2089.296 | 0.02059823 | 0.002846349
1905.461 | 0.02063276 | 0.002544851
1737.801 | 0.02062591 | 0.002190797
1584.893 | 0.02063959 | 0.001875961
1445.44 | 0.02065636 | 0.001495984
1318.257 | 0.02068035 | 0.001262768
1202.264 | 0.02074631 | 0.0009663644
1096.478 | 0.0207802 | 0.0007326117
1000 | 0.02082401 | 0.0005033098
912.0109 | 0.02087452 | 0.000259353
831.7638 | 0.02094126 | 4.785079e-05
758.5776 | 0.02100767 | -0.0001204259
691.831 | 0.02110039 | -0.0004010368
630.9573 | 0.02115301 | -0.0005592183
575.4399 | 0.02124972 | -0.0007521642
524.8074 | 0.02133002 | -0.0009383381
478.6301 | 0.02142818 | -0.001094303
436.5158 | 0.02151433 | -0.001263328
398.1072 | 0.02162213 | -0.00143912
363.0781 | 0.02173679 | -0.001600567
331.1311 | 0.02186314 | -0.001764789
301.9952 | 0.02200928 | -0.001930205
275.4229 | 0.02215359 | -0.002093058
251.1886 | 0.02228924 | -0.002240714
229.0868 | 0.02246824 | -0.002412105
208.9296 | 0.02265206 | -0.002540815
190.5461 | 0.02282459 | -0.002682302
173.7801 | 0.02304213 | -0.002849232
158.4893 | 0.02325581 | -0.002977001
144.544 | 0.02347646 | -0.003100277
131.8257 | 0.02370859 | -0.003203975
120.2264 | 0.02396411 | -0.003325619
109.6478 | 0.02415804 | -0.003391261
100 | 0.0244121 | -0.003495755
91.20108 | 0.02465937 | -0.003567039
83.17638 | 0.02492401 | -0.003632022
75.85776 | 0.0252046 | -0.003691024
69.1831 | 0.02543904 | -0.003718867
63.09573 | 0.02570162 | -0.003760872
57.54399 | 0.02597312 | -0.003785169
52.48075 | 0.02625042 | -0.003803696
47.86301 | 0.02651015 | -0.003806659
43.65158 | 0.02672074 | -0.003818869
39.81072 | 0.0270091 | -0.003821275
36.3078 | 0.02719386 | -0.003819907
33.11311 | 0.02743634 | -0.00380992
30.19952 | 0.02768576 | -0.003817417
27.54229 | 0.02789002 | -0.003814805
25.11886 | 0.02810861 | -0.003821834
22.90868 | 0.02833889 | -0.003820135
20.89296 | 0.02852786 | -0.003810916
19.05461 | 0.02874904 | -0.003832617
17.37801 | 0.02894911 | -0.003852005
15.84893 | 0.02913393 | -0.003875321
14.4544 | 0.02935709 | -0.003895721
13.18257 | 0.02958291 | -0.003929635
12.02264 | 0.0297836 | -0.003959347
10.96478 | 0.02999725 | -0.003995968
10 | 0.03019648 | -0.004037376
9.120109 | 0.03041492 | -0.004091518
8.317637 | 0.03063315 | -0.004121757
7.585776 | 0.03090353 | -0.004197541
6.91831 | 0.03112003 | -0.004247949
6.309574 | 0.03133465 | -0.004316127
5.754399 | 0.03161962 | -0.004393418
5.248075 | 0.03184571 | -0.00445613
4.786301 | 0.0321471 | -0.00454278
4.365159 | 0.0324022 | -0.004582796
3.981072 | 0.03268355 | -0.004658351
3.63078 | 0.03295154 | -0.004748154
3.311311 | 0.03322591 | -0.004830134
3.019952 | 0.03357852 | -0.004869037
2.754229 | 0.03385543 | -0.004941297
2.511886 | 0.03413334 | -0.004946921
2.290868 | 0.03447588 | -0.004976034
2.089296 | 0.03479467 | -0.00502806
1.905461 | 0.03513662 | -0.005097096
1.737801 | 0.03544825 | -0.005125673
1.584893 | 0.03571064 | -0.005153593
1.44544 | 0.03606515 | -0.005165671
1.318257 | 0.03637868 | -0.005198257
1.202264 | 0.03672899 | -0.005211796
1.096478 | 0.03705441 | -0.005266474
1 | 0.03739409 | -0.005252825
0.9120108 | 0.03766888 | -0.005241954
0.8317637 | 0.0379725 | -0.00525443
0.7585776 | 0.03831743 | -0.005263766
0.691831 | 0.03863415 | -0.005254106
0.6309574 | 0.0389498 | -0.005308104
0.5754399 | 0.03927714 | -0.005274652
0.5248075 | 0.03961809 | -0.005296646

## 2 hour
10000 | 0.02615546 | 0.01724451
9120.108 | 0.0250473 | 0.01584066
8317.638 | 0.024034 | 0.01425395
7585.776 | 0.023427 | 0.01337912
6918.31 | 0.02273772 | 0.0121802
6309.573 | 0.0218477 | 0.01091223
5754.399 | 0.02167831 | 0.01013793
5248.075 | 0.02160403 | 0.009146309
4786.301 | 0.02107419 | 0.008199164
4365.158 | 0.02084831 | 0.007536337
3981.072 | 0.02059547 | 0.006743907
3630.781 | 0.02047152 | 0.006087317
3311.311 | 0.02050483 | 0.005515435
3019.952 | 0.02027507 | 0.005025546
2754.229 | 0.02023371 | 0.004395074
2511.886 | 0.02017382 | 0.003835321
2290.868 | 0.02020977 | 0.003375582
2089.296 | 0.02015375 | 0.002903907
1905.461 | 0.02007314 | 0.002660129
1737.801 | 0.02006542 | 0.002345108
1584.893 | 0.02006602 | 0.002004833
1445.44 | 0.0200985 | 0.001630348
1318.257 | 0.02010491 | 0.001367852
1202.264 | 0.02016964 | 0.001123494
1096.478 | 0.02019081 | 0.0008665664
1000 | 0.0202534 | 0.0006361858
912.0109 | 0.02027842 | 0.0004247801
831.7638 | 0.0203665 | 0.0002014806
758.5776 | 0.02042143 | 3.009955e-06
691.831 | 0.02048405 | -0.0002216827
630.9573 | 0.02056842 | -0.0004135587
575.4399 | 0.02063372 | -0.0005576684
524.8074 | 0.02073394 | -0.0007702524
478.6301 | 0.02082496 | -0.000928685
436.5158 | 0.02089065 | -0.001058879
398.1072 | 0.02099677 | -0.001220823
363.0781 | 0.02109564 | -0.001363393
331.1311 | 0.0212292 | -0.001532339
301.9952 | 0.02135377 | -0.001685018
275.4229 | 0.02148886 | -0.001825065
251.1886 | 0.02160466 | -0.001939003
229.0868 | 0.02178504 | -0.002098972
208.9296 | 0.02193128 | -0.002221322
190.5461 | 0.02208145 | -0.002348849
173.7801 | 0.02230124 | -0.002468636
158.4893 | 0.02247505 | -0.002575414
144.544 | 0.02265549 | -0.002688667
131.8257 | 0.0228627 | -0.002789091
120.2264 | 0.02306847 | -0.002862665
109.6478 | 0.02323375 | -0.002942371
100 | 0.0234576 | -0.00302567
91.20108 | 0.02364842 | -0.003085623
83.17638 | 0.02385467 | -0.003149986
75.85776 | 0.02408068 | -0.003197238
69.1831 | 0.02427721 | -0.003250254
63.09573 | 0.02448426 | -0.003299201
57.54399 | 0.0247224 | -0.003341459
52.48075 | 0.02494916 | -0.003377765
47.86301 | 0.02515282 | -0.003413166
43.65158 | 0.02533261 | -0.003446018
39.81072 | 0.02555846 | -0.003478995
36.3078 | 0.02572943 | -0.003514807
33.11311 | 0.02593822 | -0.003545795
30.19952 | 0.02616696 | -0.003590271
27.54229 | 0.02634162 | -0.003614767
25.11886 | 0.02654269 | -0.003680611
22.90868 | 0.02675858 | -0.003724019
20.89296 | 0.02694834 | -0.003768938
19.05461 | 0.02716007 | -0.003822495
17.37801 | 0.02733584 | -0.003887496
15.84893 | 0.02755676 | -0.003952214
14.4544 | 0.02779927 | -0.004032607
13.18257 | 0.0280149 | -0.004115979
12.02264 | 0.02821205 | -0.004173143
10.96478 | 0.02847118 | -0.004281478
10 | 0.02868749 | -0.004355343
9.120109 | 0.02892409 | -0.004438099
8.317637 | 0.02918946 | -0.004527381
7.585776 | 0.02946102 | -0.004644057
6.91831 | 0.02969339 | -0.004714664
6.309574 | 0.02998952 | -0.004851175
5.754399 | 0.03029145 | -0.004921025
5.248075 | 0.03058746 | -0.005039917
4.786301 | 0.03089106 | -0.00513046
4.365159 | 0.0311995 | -0.005240169
3.981072 | 0.03152189 | -0.005351328
3.63078 | 0.03189455 | -0.005439051
3.311311 | 0.03223976 | -0.005554629
3.019952 | 0.03260796 | -0.00558049
2.754229 | 0.03299654 | -0.005668233
2.511886 | 0.03335005 | -0.005744393
2.290868 | 0.03366938 | -0.005795534
2.089296 | 0.03407187 | -0.005784598
1.905461 | 0.03440903 | -0.005850117
1.737801 | 0.03483387 | -0.00589546
1.584893 | 0.03519357 | -0.005906116
1.44544 | 0.03558787 | -0.005951984
1.318257 | 0.03596254 | -0.005958009
1.202264 | 0.03633219 | -0.005955555
1.096478 | 0.03673435 | -0.00591595
1 | 0.03712937 | -0.005946073
0.9120108 | 0.03745455 | -0.005950109
0.8317637 | 0.03782076 | -0.00594694
0.7585776 | 0.03814331 | -0.00590746
0.691831 | 0.03853953 | -0.005919044
0.6309574 | 0.03887476 | -0.005879368
0.5754399 | 0.03923952 | -0.005862166
0.5248075 | 0.03962072 | -0.005869159

## 3 hour
10000 | 0.02585655 | 0.01722376
9120.108 | 0.02475669 | 0.01592042
8317.638 | 0.02380608 | 0.01441353
7585.776 | 0.02313018 | 0.013334
6918.31 | 0.02260688 | 0.01231518
6309.573 | 0.02196033 | 0.0110316
5754.399 | 0.02160394 | 0.01029512
5248.075 | 0.02130688 | 0.0094942
4786.301 | 0.020857 | 0.008311059
4365.158 | 0.02064132 | 0.007533814
3981.072 | 0.0204488 | 0.006895422
3630.781 | 0.02041854 | 0.006164651
3311.311 | 0.02017976 | 0.005479314
3019.952 | 0.02016269 | 0.00498258
2754.229 | 0.02000328 | 0.004550079
2511.886 | 0.02004942 | 0.003951866
2290.868 | 0.01991921 | 0.003549899
2089.296 | 0.01985127 | 0.003015647
1905.461 | 0.01989099 | 0.002720014
1737.801 | 0.01989174 | 0.002377185
1584.893 | 0.01990078 | 0.002050953
1445.44 | 0.01990487 | 0.001711645
1318.257 | 0.01992581 | 0.001469328
1202.264 | 0.01994534 | 0.001170846
1096.478 | 0.01999719 | 0.0009289843
1000 | 0.02003606 | 0.0007235234
912.0109 | 0.02009141 | 0.0004703162
831.7638 | 0.02013627 | 0.0002884197
758.5776 | 0.02019117 | 8.266279e-05
691.831 | 0.02026714 | -0.0001468605
630.9573 | 0.02035849 | -0.0003062935
575.4399 | 0.02043029 | -0.0004849698
524.8074 | 0.02051771 | -0.0006538429
478.6301 | 0.02060262 | -0.0008233972
436.5158 | 0.02065296 | -0.000951278
398.1072 | 0.02076225 | -0.001111949
363.0781 | 0.02085327 | -0.001252675
331.1311 | 0.02097815 | -0.001377026
301.9952 | 0.02109747 | -0.001547418
275.4229 | 0.02122902 | -0.001668648
251.1886 | 0.02134837 | -0.001762375
229.0868 | 0.02149268 | -0.001904569
208.9296 | 0.02162769 | -0.002017064
190.5461 | 0.02178066 | -0.002131504
173.7801 | 0.02195569 | -0.002229101
158.4893 | 0.02212025 | -0.002345648
144.544 | 0.02229027 | -0.002443669
131.8257 | 0.02246558 | -0.002546901
120.2264 | 0.02263206 | -0.002621836
109.6478 | 0.02280491 | -0.002697074
100 | 0.02298878 | -0.002779851
91.20108 | 0.02315557 | -0.002845468
83.17638 | 0.02334752 | -0.002906828
75.85776 | 0.02354286 | -0.002967999
69.1831 | 0.02370633 | -0.003034615
63.09573 | 0.02389844 | -0.00309488
57.54399 | 0.024096 | -0.003147574
52.48075 | 0.02430282 | -0.003202763
47.86301 | 0.02448745 | -0.003268914
43.65158 | 0.02465334 | -0.003317991
39.81072 | 0.0248654 | -0.003390122
36.3078 | 0.02503535 | -0.00345296
33.11311 | 0.02523687 | -0.003512598
30.19952 | 0.02544585 | -0.003583441
27.54229 | 0.02562273 | -0.003648255
25.11886 | 0.02580891 | -0.00371979
22.90868 | 0.02604234 | -0.003822491
20.89296 | 0.02621152 | -0.003892568
19.05461 | 0.0264625 | -0.003985655
17.37801 | 0.02664827 | -0.004077186
15.84893 | 0.02688133 | -0.004165212
14.4544 | 0.02714559 | -0.004270675
13.18257 | 0.02738375 | -0.004392671
12.02264 | 0.02760332 | -0.004507491
10.96478 | 0.02786677 | -0.004630611
10 | 0.02808837 | -0.0047327
9.120109 | 0.02839305 | -0.004843668
8.317637 | 0.02868165 | -0.00496904
7.585776 | 0.02897471 | -0.005101978
6.91831 | 0.02925091 | -0.00525322
6.309574 | 0.02959998 | -0.005360495
5.754399 | 0.02991164 | -0.005504393
5.248075 | 0.03027308 | -0.005631226
4.786301 | 0.03059534 | -0.005747821
4.365159 | 0.0309639 | -0.005892388
3.981072 | 0.03136254 | -0.006016484
3.63078 | 0.03177178 | -0.006083806
3.311311 | 0.03217022 | -0.006205831
3.019952 | 0.0325749 | -0.006268872
2.754229 | 0.03299309 | -0.006365224
2.511886 | 0.03346694 | -0.006433105
2.290868 | 0.03388081 | -0.006488127
2.089296 | 0.03425191 | -0.006524326
1.905461 | 0.03471934 | -0.006560379
1.737801 | 0.03512035 | -0.006547839
1.584893 | 0.03559688 | -0.006579372
1.44544 | 0.03602002 | -0.00663706
1.318257 | 0.03644938 | -0.006667523
1.202264 | 0.03689157 | -0.006629721
1.096478 | 0.03728364 | -0.006627562
1 | 0.03770702 | -0.00654887
0.9120108 | 0.03811966 | -0.006540664
0.8317637 | 0.03854651 | -0.006517632
0.7585776 | 0.03895156 | -0.006496293
0.691831 | 0.0393228 | -0.006460999
0.6309574 | 0.03977103 | -0.006441261
0.5754399 | 0.04017023 | -0.006417884
0.5248075 | 0.04053603 | -0.006399023

## 4 hour
10000 | 0.02589411 | 0.01746711
9120.108 | 0.02470892 | 0.01615373
8317.638 | 0.02360782 | 0.01470124
7585.776 | 0.02289483 | 0.01351683
6918.31 | 0.02248868 | 0.01233943
6309.573 | 0.02195054 | 0.01143709
5754.399 | 0.02129534 | 0.01014652
5248.075 | 0.02065272 | 0.009762112
4786.301 | 0.02062462 | 0.008658106
4365.158 | 0.02050854 | 0.007728326
3981.072 | 0.02024437 | 0.007025301
3630.781 | 0.02003105 | 0.006557804
3311.311 | 0.01990186 | 0.005618982
3019.952 | 0.01971151 | 0.00504045
2754.229 | 0.01967795 | 0.004593046
2511.886 | 0.01943085 | 0.003845609
2290.868 | 0.01953091 | 0.003543609
2089.296 | 0.01946744 | 0.003232145
1905.461 | 0.01953315 | 0.002830722
1737.801 | 0.0195487 | 0.002479833
1584.893 | 0.01955059 | 0.0021592
1445.44 | 0.01957138 | 0.001805348
1318.257 | 0.01958946 | 0.001526657
1202.264 | 0.01963007 | 0.00125886
1096.478 | 0.01964915 | 0.001025362
1000 | 0.01968853 | 0.0008299404
912.0109 | 0.01974332 | 0.0005648732
831.7638 | 0.01978463 | 0.000367341
758.5776 | 0.01983883 | 0.000155138
691.831 | 0.0198932 | -4.696285e-05
630.9573 | 0.01999245 | -0.0002212724
575.4399 | 0.0200671 | -0.0003841808
524.8074 | 0.02012102 | -0.0005436851
478.6301 | 0.02020721 | -0.0007103733
436.5158 | 0.02028097 | -0.0008349282
398.1072 | 0.02037953 | -0.0009837627
363.0781 | 0.02048222 | -0.001117265
331.1311 | 0.02057997 | -0.001256785
301.9952 | 0.02068905 | -0.001399981
275.4229 | 0.0208276 | -0.00152331
251.1886 | 0.02092002 | -0.001627603
229.0868 | 0.02105173 | -0.001748257
208.9296 | 0.02119858 | -0.001860178
190.5461 | 0.02133072 | -0.001952545
173.7801 | 0.02150327 | -0.002089977
158.4893 | 0.0216342 | -0.002180056
144.544 | 0.02177964 | -0.002274515
131.8257 | 0.02191846 | -0.002356896
120.2264 | 0.02206843 | -0.002446115
109.6478 | 0.02222614 | -0.002518749
100 | 0.0224046 | -0.002611666
91.20108 | 0.02256093 | -0.002666829
83.17638 | 0.02272396 | -0.002741135
75.85776 | 0.02291068 | -0.002828989
69.1831 | 0.02306606 | -0.002891606
63.09573 | 0.02324053 | -0.002965079
57.54399 | 0.02341397 | -0.003039418
52.48075 | 0.02360055 | -0.003113387
47.86301 | 0.0237728 | -0.003202554
43.65158 | 0.02393527 | -0.003274658
39.81072 | 0.0241379 | -0.00337213
36.3078 | 0.02427968 | -0.003429917
33.11311 | 0.02447743 | -0.003516542
30.19952 | 0.02469429 | -0.00361887
27.54229 | 0.02488713 | -0.003705625
25.11886 | 0.02507532 | -0.003818777
22.90868 | 0.02528127 | -0.003922889
20.89296 | 0.02548474 | -0.004018624
19.05461 | 0.02572773 | -0.004159417
17.37801 | 0.02592961 | -0.004270486
15.84893 | 0.02616425 | -0.004400309
14.4544 | 0.02642725 | -0.004535806
13.18257 | 0.02668182 | -0.004670946
12.02264 | 0.02694109 | -0.004808943
10.96478 | 0.0271948 | -0.004957547
10 | 0.02745917 | -0.005084069
9.120109 | 0.02773065 | -0.005236631
8.317637 | 0.02807015 | -0.005412468
7.585776 | 0.0284418 | -0.005551741
6.91831 | 0.02875245 | -0.005704243
6.309574 | 0.02907974 | -0.005870066
5.754399 | 0.02944744 | -0.006024348
5.248075 | 0.02982672 | -0.006179963
4.786301 | 0.03027163 | -0.006315431
4.365159 | 0.03062769 | -0.006490523
3.981072 | 0.03102987 | -0.006613021
3.63078 | 0.03152401 | -0.00672486
3.311311 | 0.031942 | -0.006842964
3.019952 | 0.03242159 | -0.00692828
2.754229 | 0.03291362 | -0.007015591
2.511886 | 0.03340324 | -0.007139747
2.290868 | 0.03384341 | -0.007161567
2.089296 | 0.03432301 | -0.007163314
1.905461 | 0.03478581 | -0.007236156
1.737801 | 0.03531061 | -0.007272508
1.584893 | 0.03577052 | -0.007278217
1.44544 | 0.03626338 | -0.007309577
1.318257 | 0.03670555 | -0.007223682
1.202264 | 0.03717502 | -0.007230387
1.096478 | 0.03767556 | -0.007194277
1 | 0.03811567 | -0.007144515
0.9120108 | 0.0385486 | -0.007120815
0.8317637 | 0.03896909 | -0.007104358
0.7585776 | 0.03942288 | -0.007059025
0.691831 | 0.03986032 | -0.007005828
0.6309574 | 0.04028193 | -0.006988865
0.5754399 | 0.04079225 | -0.0069081
0.5248075 | 0.04118288 | -0.006841975

## 5 hour
10000 | 0.02556285 | 0.01762744
9120.108 | 0.02450247 | 0.01621558
8317.638 | 0.02358327 | 0.01460869
7585.776 | 0.02296249 | 0.01347366
6918.31 | 0.0223347 | 0.01239323
6309.573 | 0.02172504 | 0.01151393
5754.399 | 0.02130399 | 0.01027808
5248.075 | 0.02092093 | 0.00954547
4786.301 | 0.02062176 | 0.008559813
4365.158 | 0.02048077 | 0.007917461
3981.072 | 0.02020084 | 0.006746071
3630.781 | 0.01999773 | 0.006519093
3311.311 | 0.01993252 | 0.005683818
3019.952 | 0.01987938 | 0.005302017
2754.229 | 0.01969844 | 0.004549825
2511.886 | 0.01956888 | 0.004014238
2290.868 | 0.01952375 | 0.003806377
2089.296 | 0.01942242 | 0.003277422
1905.461 | 0.0195673 | 0.002880935
1737.801 | 0.01955339 | 0.00251718
1584.893 | 0.01956327 | 0.002168292
1445.44 | 0.01954562 | 0.001843373
1318.257 | 0.01958233 | 0.001587021
1202.264 | 0.01961409 | 0.00129948
1096.478 | 0.01962673 | 0.001062119
1000 | 0.0196589 | 0.000820223
912.0109 | 0.01971459 | 0.0006073336
831.7638 | 0.01976262 | 0.0003996303
758.5776 | 0.01979623 | 0.0002107876
691.831 | 0.01988211 | -3.328098e-06
630.9573 | 0.01994531 | -0.0001722703
575.4399 | 0.02000157 | -0.0003471903
524.8074 | 0.02008844 | -0.0005047371
478.6301 | 0.02018654 | -0.0006692748
436.5158 | 0.02023847 | -0.0007920341
398.1072 | 0.02032938 | -0.0009454782
363.0781 | 0.02041905 | -0.001068198
331.1311 | 0.02054059 | -0.001200042
301.9952 | 0.02063823 | -0.001345562
275.4229 | 0.02075133 | -0.001464325
251.1886 | 0.02087178 | -0.001564116
229.0868 | 0.02097846 | -0.001684474
208.9296 | 0.02111049 | -0.001800648
190.5461 | 0.02124903 | -0.001912804
173.7801 | 0.02141042 | -0.002026747
158.4893 | 0.021538 | -0.002119981
144.544 | 0.02166348 | -0.002221947
131.8257 | 0.02182622 | -0.002317341
120.2264 | 0.02201579 | -0.002372289
109.6478 | 0.02210767 | -0.00247128
100 | 0.02227247 | -0.002555756
91.20108 | 0.0224067 | -0.002649264
83.17638 | 0.02256248 | -0.002727433
75.85776 | 0.02273514 | -0.00281759
69.1831 | 0.02288059 | -0.002895418
63.09573 | 0.0230474 | -0.002983616
57.54399 | 0.02322511 | -0.003065775
52.48075 | 0.02341637 | -0.003171547
47.86301 | 0.02358966 | -0.003263433
43.65158 | 0.02375255 | -0.003344848
39.81072 | 0.02395272 | -0.003466009
36.3078 | 0.0241215 | -0.003554355
33.11311 | 0.02428737 | -0.003654996
30.19952 | 0.02451853 | -0.003780766
27.54229 | 0.02470844 | -0.003889456
25.11886 | 0.02491314 | -0.004022341
22.90868 | 0.02514328 | -0.004142498
20.89296 | 0.02536789 | -0.004291215
19.05461 | 0.02558969 | -0.00441829
17.37801 | 0.02581722 | -0.004549709
15.84893 | 0.02606558 | -0.004692163
14.4544 | 0.02636301 | -0.004873489
13.18257 | 0.02663125 | -0.005040961
12.02264 | 0.02688811 | -0.005194289
10.96478 | 0.02720616 | -0.005369204
10 | 0.0274748 | -0.005525281
9.120109 | 0.02783188 | -0.005698661
8.317637 | 0.02816531 | -0.005882306
7.585776 | 0.02854628 | -0.006060718
6.91831 | 0.02885205 | -0.006262981
6.309574 | 0.02930004 | -0.006439135
5.754399 | 0.02962971 | -0.00660203
5.248075 | 0.03009692 | -0.006788276
4.786301 | 0.03051271 | -0.006930509
4.365159 | 0.03105169 | -0.007088096
3.981072 | 0.03143601 | -0.007259908
3.63078 | 0.03194569 | -0.007391991
3.311311 | 0.0324415 | -0.007535057
3.019952 | 0.03297593 | -0.007595195
2.754229 | 0.03348553 | -0.007685405
2.511886 | 0.0340066 | -0.007798861
2.290868 | 0.03453871 | -0.007838819
2.089296 | 0.03505477 | -0.007881553
1.905461 | 0.03559694 | -0.007909018
1.737801 | 0.03611324 | -0.007931849
1.584893 | 0.03668611 | -0.007924194
1.44544 | 0.0372139 | -0.007965675
1.318257 | 0.03771284 | -0.007916277
1.202264 | 0.03824708 | -0.007939192
1.096478 | 0.03873153 | -0.007776904
1 | 0.0392212 | -0.007739968
0.9120108 | 0.03967018 | -0.007715515
0.8317637 | 0.04015444 | -0.007686081
0.7585776 | 0.0406176 | -0.007581417
0.691831 | 0.04109349 | -0.007578618
0.6309574 | 0.0415821 | -0.007464517
0.5754399 | 0.04204604 | -0.007471829
0.5248075 | 0.04247605 | -0.00736504

## 6 hour
10000 | 0.02609403 | 0.01769741
9120.108 | 0.02510362 | 0.01606651
8317.638 | 0.02405108 | 0.01464601
7585.776 | 0.02338148 | 0.01360693
6918.31 | 0.02287815 | 0.01231944
6309.573 | 0.02239723 | 0.01118337
5754.399 | 0.02185167 | 0.01017055
5248.075 | 0.02128948 | 0.009373929
4786.301 | 0.02113641 | 0.008503564
4365.158 | 0.02089145 | 0.007917879
3981.072 | 0.02077327 | 0.00703734
3630.781 | 0.02064125 | 0.006377975
3311.311 | 0.02034788 | 0.005630138
3019.952 | 0.02026069 | 0.005130657
2754.229 | 0.02023419 | 0.004571232
2511.886 | 0.02015617 | 0.004054904
2290.868 | 0.02007874 | 0.003587069
2089.296 | 0.0199415 | 0.003036614
1905.461 | 0.02004507 | 0.002833578
1737.801 | 0.02002935 | 0.00247561
1584.893 | 0.02003621 | 0.002140986
1445.44 | 0.02004286 | 0.001784019
1318.257 | 0.02005429 | 0.001551782
1202.264 | 0.0200869 | 0.001269202
1096.478 | 0.02012252 | 0.001029506
1000 | 0.02015866 | 0.0008271568
912.0109 | 0.02020816 | 0.0005740494
831.7638 | 0.02026053 | 0.000388655
758.5776 | 0.02029223 | 0.0001922071
691.831 | 0.02038504 | -5.942093e-05
630.9573 | 0.02043841 | -0.0002080554
575.4399 | 0.0204906 | -0.0003670659
524.8074 | 0.02056689 | -0.0005343169
478.6301 | 0.02065909 | -0.0007222764
436.5158 | 0.02073609 | -0.0008270064
398.1072 | 0.02082781 | -0.0009693941
363.0781 | 0.02092733 | -0.001101068
331.1311 | 0.02102491 | -0.001249943
301.9952 | 0.02111705 | -0.001370882
275.4229 | 0.02126214 | -0.001508648
251.1886 | 0.02129935 | -0.001619033
229.0868 | 0.02147293 | -0.001754386
208.9296 | 0.02161258 | -0.00185299
190.5461 | 0.02173542 | -0.001959356
173.7801 | 0.0219092 | -0.002083561
158.4893 | 0.02203198 | -0.002188759
144.544 | 0.02218537 | -0.002288521
131.8257 | 0.02232531 | -0.002384775
120.2264 | 0.02248479 | -0.002494857
109.6478 | 0.02262043 | -0.002561679
100 | 0.02277105 | -0.002663594
91.20108 | 0.02291856 | -0.002755222
83.17638 | 0.02308154 | -0.002837614
75.85776 | 0.02326946 | -0.002941677
69.1831 | 0.02341431 | -0.003031881
63.09573 | 0.02357862 | -0.003127528
57.54399 | 0.02376151 | -0.003219092
52.48075 | 0.02396127 | -0.003330851
47.86301 | 0.02413912 | -0.003442031
43.65158 | 0.02430461 | -0.003537555
39.81072 | 0.02451082 | -0.003663723
36.3078 | 0.02467127 | -0.003759125
33.11311 | 0.02488815 | -0.00389552
30.19952 | 0.02510331 | -0.004028235
27.54229 | 0.02530255 | -0.004166522
25.11886 | 0.02552048 | -0.004310604
22.90868 | 0.02575696 | -0.004452759
20.89296 | 0.0259809 | -0.00463014
19.05461 | 0.02623742 | -0.004776879
17.37801 | 0.02648555 | -0.004930061
15.84893 | 0.02675184 | -0.005095088
14.4544 | 0.027071 | -0.005300762
13.18257 | 0.02736623 | -0.005498881
12.02264 | 0.02765092 | -0.005665407
10.96478 | 0.02796946 | -0.005863983
10 | 0.02829169 | -0.006039018
9.120109 | 0.02865756 | -0.006232733
8.317637 | 0.02905942 | -0.006436134
7.585776 | 0.02944552 | -0.006633262
6.91831 | 0.02983372 | -0.006875031
6.309574 | 0.03026345 | -0.007029042
5.754399 | 0.0306696 | -0.007242651
5.248075 | 0.03118753 | -0.007428181
4.786301 | 0.03163147 | -0.007616888
4.365159 | 0.03215325 | -0.007789664
3.981072 | 0.03266784 | -0.007971206
3.63078 | 0.03324864 | -0.00808885
3.311311 | 0.03377621 | -0.008253677
3.019952 | 0.03431818 | -0.008394129
2.754229 | 0.03491592 | -0.008435358
2.511886 | 0.03551669 | -0.008528396
2.290868 | 0.0361139 | -0.008624453
2.089296 | 0.03666835 | -0.008639688
1.905461 | 0.03724158 | -0.008645389
1.737801 | 0.03781066 | -0.008661297
1.584893 | 0.03842111 | -0.008667844
1.44544 | 0.03896795 | -0.008651143
1.318257 | 0.0395898 | -0.008632013
1.202264 | 0.04010321 | -0.008591984
1.096478 | 0.04065986 | -0.00855093
1 | 0.04120196 | -0.008467801
0.9120108 | 0.04165517 | -0.008398233
0.8317637 | 0.04223305 | -0.00832487
0.7585776 | 0.04274364 | -0.008263928
0.691831 | 0.04324623 | -0.008190999
0.6309574 | 0.04372209 | -0.008107914
0.5754399 | 0.04421561 | -0.008021007
0.5248075 | 0.04468963 | -0.007958759

## 7 hour
10000 | 0.02645074 | 0.0176755
9120.108 | 0.02536574 | 0.01602178
8317.638 | 0.02433528 | 0.01444
7585.776 | 0.02376315 | 0.01352734
6918.31 | 0.02302628 | 0.01241449
6309.573 | 0.02259014 | 0.01113142
5754.399 | 0.02217034 | 0.01012624
5248.075 | 0.02175456 | 0.009405307
4786.301 | 0.0214552 | 0.008435409
4365.158 | 0.02121361 | 0.007723448
3981.072 | 0.02111511 | 0.00689734
3630.781 | 0.02074844 | 0.006323748
3311.311 | 0.02068887 | 0.005648274
3019.952 | 0.02051906 | 0.005217804
2754.229 | 0.02044304 | 0.004519123
2511.886 | 0.02050719 | 0.00386472
2290.868 | 0.02037026 | 0.003518101
2089.296 | 0.0202967 | 0.003205342
1905.461 | 0.02033933 | 0.002820027
1737.801 | 0.02031413 | 0.002459699
1584.893 | 0.02033696 | 0.002133488
1445.44 | 0.02034382 | 0.001787712
1318.257 | 0.0203652 | 0.001554068
1202.264 | 0.02039587 | 0.001259425
1096.478 | 0.02040891 | 0.00103637
1000 | 0.02046091 | 0.0007857647
912.0109 | 0.02048747 | 0.0005617454
831.7638 | 0.02054049 | 0.0003452762
758.5776 | 0.02060542 | 0.0001787909
691.831 | 0.02067758 | -6.106321e-05
630.9573 | 0.02072159 | -0.0002244065
575.4399 | 0.020787 | -0.0003992032
524.8074 | 0.02087636 | -0.0005670353
478.6301 | 0.02094405 | -0.000727434
436.5158 | 0.02102639 | -0.0008565625
398.1072 | 0.02112315 | -0.001003416
363.0781 | 0.02121168 | -0.001148384
331.1311 | 0.02133527 | -0.001280971
301.9952 | 0.02144886 | -0.001434591
275.4229 | 0.02155392 | -0.001541841
251.1886 | 0.02168638 | -0.001651586
229.0868 | 0.02180756 | -0.001795804
208.9296 | 0.02191594 | -0.00189507
190.5461 | 0.02205494 | -0.0020078
173.7801 | 0.02224069 | -0.002142515
158.4893 | 0.02234399 | -0.002224807
144.544 | 0.02248716 | -0.002343106
131.8257 | 0.02265193 | -0.002437453
120.2264 | 0.02280671 | -0.002517667
109.6478 | 0.02293126 | -0.002616093
100 | 0.02309016 | -0.002714463
91.20108 | 0.02325181 | -0.002811254
83.17638 | 0.02340618 | -0.002897166
75.85776 | 0.02357249 | -0.00300378
69.1831 | 0.02372901 | -0.003102679
63.09573 | 0.02389484 | -0.003195782
57.54399 | 0.02407645 | -0.003312214
52.48075 | 0.02427836 | -0.003428642
47.86301 | 0.02445188 | -0.003540017
43.65158 | 0.02462983 | -0.003639172
39.81072 | 0.02484585 | -0.003778481
36.3078 | 0.02500906 | -0.003894764
33.11311 | 0.02521339 | -0.004032388
30.19952 | 0.02544768 | -0.004185261
27.54229 | 0.02565232 | -0.004328599
25.11886 | 0.02586312 | -0.004480889
22.90868 | 0.02612116 | -0.004648622
20.89296 | 0.02636166 | -0.004811852
19.05461 | 0.02661793 | -0.004983321
17.37801 | 0.02687611 | -0.005169809
15.84893 | 0.02713997 | -0.005354449
14.4544 | 0.02748382 | -0.005576449
13.18257 | 0.02779039 | -0.005798678
12.02264 | 0.02810422 | -0.005978303
10.96478 | 0.02843821 | -0.006198603
10 | 0.02875829 | -0.006400885
9.120109 | 0.02916191 | -0.006600297
8.317637 | 0.02955377 | -0.006823795
7.585776 | 0.02996234 | -0.007085195
6.91831 | 0.03041543 | -0.007326754
6.309574 | 0.03086212 | -0.007510807
5.754399 | 0.03128742 | -0.00774287
5.248075 | 0.03185583 | -0.007979282
4.786301 | 0.03233805 | -0.008182921
4.365159 | 0.0328897 | -0.008376381
3.981072 | 0.03343558 | -0.008566482
3.63078 | 0.03399301 | -0.008760895
3.311311 | 0.03463862 | -0.008890931
3.019952 | 0.03525648 | -0.00904388
2.754229 | 0.0358393 | -0.009186383
2.511886 | 0.03649118 | -0.009232172
2.290868 | 0.03716066 | -0.009332723
2.089296 | 0.03778703 | -0.009383236
1.905461 | 0.03837992 | -0.009420599
1.737801 | 0.03902724 | -0.009440224
1.584893 | 0.03967084 | -0.009407896
1.44544 | 0.04031271 | -0.009399083
1.318257 | 0.04092144 | -0.009360024
1.202264 | 0.04153813 | -0.009319433
1.096478 | 0.04214908 | -0.009276032
1 | 0.04273029 | -0.009220866
0.9120108 | 0.04325119 | -0.009148628
0.8317637 | 0.04383802 | -0.009057747
0.7585776 | 0.04440828 | -0.008956866
0.691831 | 0.0449249 | -0.008892906
0.6309574 | 0.0454505 | -0.00876014
0.5754399 | 0.04601064 | -0.008709915
0.5248075 | 0.04656255 | -0.008616982

## 8 hour
10000 | 0.02653079 | 0.01743163
9120.108 | 0.0255604 | 0.0160402
8317.638 | 0.02449394 | 0.01443753
7585.776 | 0.02382031 | 0.01347564
6918.31 | 0.02326678 | 0.01240228
6309.573 | 0.02282147 | 0.01097819
5754.399 | 0.02227742 | 0.01009251
5248.075 | 0.02173976 | 0.009306571
4786.301 | 0.02150978 | 0.008358832
4365.158 | 0.02133913 | 0.007725823
3981.072 | 0.02108721 | 0.006790019
3630.781 | 0.02091186 | 0.006279959
3311.311 | 0.02093388 | 0.005556357
3019.952 | 0.02063636 | 0.005096684
2754.229 | 0.02067283 | 0.004607045
2511.886 | 0.02057388 | 0.003960392
2290.868 | 0.0205235 | 0.003606705
2089.296 | 0.02059494 | 0.003182098
1905.461 | 0.02045887 | 0.002832362
1737.801 | 0.02044798 | 0.002466698
1584.893 | 0.02045459 | 0.002125165
1445.44 | 0.02046486 | 0.001785811
1318.257 | 0.02048476 | 0.001523433
1202.264 | 0.02051001 | 0.001264217
1096.478 | 0.02054819 | 0.001005042
1000 | 0.02057646 | 0.0008046478
912.0109 | 0.02064027 | 0.0005597668
831.7638 | 0.02068514 | 0.000360941
758.5776 | 0.02072816 | 0.0001737346
691.831 | 0.02082274 | -6.488161e-05
630.9573 | 0.02087797 | -0.000250564
575.4399 | 0.02092791 | -0.0004142261
524.8074 | 0.02101002 | -0.0005675331
478.6301 | 0.02109881 | -0.0007574809
436.5158 | 0.02118115 | -0.0008752382
398.1072 | 0.02126998 | -0.001006844
363.0781 | 0.02137145 | -0.001146208
331.1311 | 0.02146914 | -0.001289072
301.9952 | 0.02158389 | -0.00140805
275.4229 | 0.0217038 | -0.001559366
251.1886 | 0.0218172 | -0.001655116
229.0868 | 0.02194143 | -0.001797601
208.9296 | 0.02207151 | -0.001909765
190.5461 | 0.02222076 | -0.002014725
173.7801 | 0.02235009 | -0.002127505
158.4893 | 0.02250491 | -0.002243064
144.544 | 0.02265023 | -0.002352417
131.8257 | 0.02280529 | -0.002432289
120.2264 | 0.02294023 | -0.002542896
109.6478 | 0.02307612 | -0.002628151
100 | 0.02325852 | -0.002719695
91.20108 | 0.02339758 | -0.002810358
83.17638 | 0.02356005 | -0.002910125
75.85776 | 0.02373832 | -0.003019044
69.1831 | 0.02388724 | -0.003109068
63.09573 | 0.0240573 | -0.003205815
57.54399 | 0.02422029 | -0.003321983
52.48075 | 0.02442311 | -0.003438834
47.86301 | 0.02459682 | -0.003552664
43.65158 | 0.02477528 | -0.003657049
39.81072 | 0.02497416 | -0.003807707
36.3078 | 0.02515202 | -0.003915635
33.11311 | 0.02534951 | -0.004062715
30.19952 | 0.02558563 | -0.004220466
27.54229 | 0.02578511 | -0.004353355
25.11886 | 0.02598901 | -0.00451854
22.90868 | 0.02624397 | -0.004700125
20.89296 | 0.02648431 | -0.004879523
19.05461 | 0.0267455 | -0.005063752
17.37801 | 0.02699287 | -0.005249635
15.84893 | 0.02727083 | -0.005430936
14.4544 | 0.02758559 | -0.005680745
13.18257 | 0.02792173 | -0.00592334
12.02264 | 0.02821445 | -0.006101128
10.96478 | 0.02855078 | -0.00634278
10 | 0.02891076 | -0.006563877
9.120109 | 0.02926827 | -0.006770664
8.317637 | 0.02967215 | -0.007064788
7.585776 | 0.03014463 | -0.007313395
6.91831 | 0.0305708 | -0.007515495
6.309574 | 0.03100536 | -0.007787514
5.754399 | 0.03150104 | -0.008023407
5.248075 | 0.03201048 | -0.008289171
4.786301 | 0.0325605 | -0.008484332
4.365159 | 0.03308313 | -0.008750766
3.981072 | 0.03369997 | -0.008953415
3.63078 | 0.03426977 | -0.009172139
3.311311 | 0.03488275 | -0.009367445
3.019952 | 0.03558957 | -0.009485961
2.754229 | 0.03623012 | -0.009667975
2.511886 | 0.0368739 | -0.009795081
2.290868 | 0.03752871 | -0.00986611
2.089296 | 0.03826606 | -0.009923696
1.905461 | 0.03890596 | -0.01000064
1.737801 | 0.03958231 | -0.01005351
1.584893 | 0.04026463 | -0.01007151
1.44544 | 0.04093482 | -0.0100602
1.318257 | 0.04162805 | -0.01001208
1.202264 | 0.04226674 | -0.009985561
1.096478 | 0.04293078 | -0.009874821
1 | 0.04359369 | -0.009865356
0.9120108 | 0.04419384 | -0.009836237
0.8317637 | 0.04478288 | -0.009724538
0.7585776 | 0.04539231 | -0.009635749
0.691831 | 0.04600054 | -0.009515056
0.6309574 | 0.04660355 | -0.009448554
0.5754399 | 0.04713689 | -0.009377195
0.5248075 | 0.04772246 | -0.009236297

## performance
before
| 1.72 | Ohm cm2
| 0.48 | V | onset
| pilot electrolyte |  | 10/21/2025 pilot run
post
| 0.2 | Ohm cm2
| 0.47 | V | onset
Note: | GDE flooded a lot during 8 hour test
it is highly likely this GDE was last leftover from the previous pilot GDE 29. there might be defects on CL if the leftover GDE was on the edge or corner of pilot GDE
I also found the catalyst off from the edge of both non-PGM flynet and GDE, suggesting the gap is smaller than calculated gap. Need to check the cell configuration